## n
Delta_n | 100000000000 | 10000000000000 | 1000000000000000 | 1e+17 | 1e+19 | Δn = Δp | ρ | Ndop_1e11 | 100000000000 | 10000000000000 | 1000000000000000 | 1e+17 | 1e+19
10000000 | 43600 | 442 | 4.584 | 0.08876 | 0.005859 | cm–3 | Ω-cm | cm-3
23300000 | 43590 | 442 | 4.584 | 0.08876 | 0.005859
54100000 | 43580 | 442 | 4.584 | 0.08876 | 0.005859
126000000 | 43530 | 442 | 4.584 | 0.08876 | 0.005859
293000000 | 43440 | 442 | 4.584 | 0.08876 | 0.005859
681000000 | 43220 | 442 | 4.584 | 0.08876 | 0.005859
1580000000 | 42720 | 442 | 4.584 | 0.08876 | 0.005859
3690000000 | 41590 | 441.8 | 4.584 | 0.08876 | 0.005859
8580000000 | 39180 | 441.5 | 4.584 | 0.08876 | 0.005859
20000000000 | 34530 | 440.9 | 4.584 | 0.08876 | 0.005859
46400000000 | 27070 | 439.3 | 4.584 | 0.08876 | 0.005859
108000000000 | 18010 | 435.8 | 4.584 | 0.08876 | 0.005859
251000000000 | 10130 | 427.7 | 4.583 | 0.08876 | 0.005859
584000000000 | 5017 | 410.1 | 4.581 | 0.08876 | 0.005859
1360000000000 | 2308 | 374.3 | 4.576 | 0.08876 | 0.005859
3160000000000 | 1024 | 311.1 | 4.565 | 0.08876 | 0.005859
7360000000000 | 446.2 | 223.4 | 4.541 | 0.08875 | 0.005859
17100000000000 | 193.1 | 135 | 4.484 | 0.08874 | 0.005859
39800000000000 | 83.39 | 70.35 | 4.359 | 0.08872 | 0.005859
92600000000000 | 36.01 | 33.36 | 4.092 | 0.08866 | 0.005859
215000000000000 | 15.58 | 15.07 | 3.584 | 0.08853 | 0.005859
501000000000000 | 6.773 | 6.677 | 2.786 | 0.08822 | 0.005858
1170000000000000 | 2.967 | 2.949 | 1.846 | 0.08752 | 0.005857
2710000000000000 | 1.317 | 1.313 | 1.05 | 0.08594 | 0.005854
6310000000000000 | 0.5957 | 0.5951 | 0.5396 | 0.08248 | 0.005847
14700000000000000 | 0.2767 | 0.2766 | 0.2658 | 0.07548 | 0.005831
34100000000000000 | 0.1326 | 0.1326 | 0.1306 | 0.06321 | 0.005793
79400000000000000 | 0.06541 | 0.06541 | 0.06507 | 0.04628 | 0.005708
1.85e+17 | 0.03281 | 0.03281 | 0.03277 | 0.02908 | 0.005518
4.3e+17 | 0.01641 | 0.01641 | 0.01641 | 0.01603 | 0.005114
1e+18 | 0.008007 | 0.008007 | 0.008008 | 0.008046 | 0.004348